## Feuil1
Ouverture du tamis mm | Classe granulométrique mm | Nantes % | Orléans % | Puy en Velay %
8 | 4 - 8 |  |  | 7.8
4 | 2 - 4 |  | 0.8 | 18.4
2 | 1 - 2 | 0.9 | 3.4 | 27.7
1 | 0,5 - 1 | 6.6 | 25.4 | 32.7
0.5 | 0,25 - 0,5 | 40.2 | 41.5 | 11.6
0.25 | 0,125 - 0,25 | 37.1 | 23.1 | 1.7
0.125 | < 0,125 | 15.2 | 5.8 | 0.1